## Sheet1
date | outer | inner | area | k0 | sig_axial | sig_lateral | axial_dif | axial_force_dif | press_confine_0 | press_back_0 | press_confine | press_back | B_value | mass_0 | mass_1 | mass | density | rel_density
240829 | 0.05 | 0.03 | 0.005026548 | 1 | 100 | 100 | 0 | 0 | 225 | 199.6 | 300 | 271 | 0.952 | 1651.53 | 963.03 | 688.5 | 1.369727 | 0.528109
240909 | 0.05 | 0.03 | 0.005026548 | 0.5 | 150 | 75 | 75 | 376.9911 | [7 empty] | 703.45 | 1.399469 | 0.6019487
240910 | 0.05 | 0.03 | 0.005026548 | 0.5 | 150 | 75 | 75 | 376.9911 | [5 empty] | 1140.51 | 450.76 | 689.75 | 1.372214 | 0.5344055
240911 | 0.05 | 0.03 | 0.005026548 | 0.4 | 166.6667 | 66.66667 | 100 | 502.6548 | [5 empty] | 1019.21 | 338.9 | 680.31 | 1.353434 | 0.4862818
240912 | 0.05 | 0.03 | 0.00502655 | 0.33 | 180.7229 | 59.63855 | 121.0843 | 608.6365 | [5 empty] | 1281.52 | 592.37 | 689.15 | 1.37102 | 0.5313848
240913 | 0.05 | 0.03 | 0.00502655 | 0.3 | 187.5 | 56.25 | 131.25 | 659.7346875 | [5 empty] | 1687.49 | 996 | 691.49 | 1.375675 | 0.5431312
241008 | 0.05 | 0.03 | 0.00502655 | 0.25 | 200 | 50 | 150 | 753.9825 | 221 | 199 | 250 | 226 | 0.9310345 | 1656.34 | 959.45 | 696.89 | 1.386418 | 0.569937
241009 | 0.05 | 0.03 | 0.00502655 | 0.2 | 214.2857 | 42.85714 | 171.4286 | 861.6943 | 225 | 200 | 242.9 | 217.34 | 0.9687151 | 1273.91 | 574.05 | 699.86 | 1.392327 | 0.5845039
241010 | 0.05 | 0.03 | 0.00502655 | 2 | 60 | 120 | -60 | -301.593 | [5 empty] | 1243.9 | 542.76 | 701.14 | 1.394873 | 0.5907438
241016 | 0.05 | 0.03 | 0.00502655 | 3 | 42.85714 | 128.5714 | -85.71429 | -430.8471 | [5 empty] | 1219.06 | 533 | 686.06 | 1.364873 | 0.5157509
241017 | 0.05 | 0.03 | 0.00502655 | 1.5 | 75 | 112.5 | -37.5 | -188.495625 | [5 empty] | 1426.91 | 741 | 685.91 | 1.364574 | 0.5149884
241018 | 0.05 | 0.03 | 0.00502655 | 1.5 | 75 | 112.5 | -37.5 | -188.495625 | 222 | 200 | 312.5 | 289.7 | 0.9911602 | 1229.38 | 531 | 698.38 | 1.389382 | 0.5772605
241022 | 0.05 | 0.03 | 0.00502655 | 0.33 | 180.7229 | 59.63855 | 121.0843 | 608.6365 | [5 empty] | 1227.67 | 532 | 695.67 | 1.383991 | 0.5639173
241101 | 0.05 | 0.03 | 0.00502655 | 0.23 | 205.4795 | 47.26027 | 158.2192 | 795.2966 | 220 | 200 | 247 | 226.2 | 0.9703704 | 1412.18 | 721 | 691.18 | 1.375058 | 0.5415796
241107 | 0.05 | 0.03 | 0.00502655 | 0.22 | 208.3333 | 45.83333 | 162.5 | 816.814375 | 215 | 200.7 | 245.8 | 231.1 | 0.987013 | 1275.04 | 582.75 | 692.29 | 1.377267 | 0.5471288
241119 | 0.05 | 0.03 | 0.00502655 | 0.225 | 206.8966 | 46.55172 | 160.3448 | 805.9813 | 220 | 200 | 246.5 | 224 | 0.9056604 | 1322 | 623 | 699 | 1.390616 | 0.5802986
241122 | 0.05 | 0.03 | 0.00502655 | 1 | 100 | 100 | 0 | 0 | 221 | 199.6 | 300 | 271 | 0.9037975 | 1750.42 | 1060 | 690.42 | 1.373546 | 0.5377699
|  |  |  | k0 | sig_axial | sig_lateral | axial_dif | axial_force_dif | B_value | mass | Dr(%)
|  |  |  | 0.2 | 214.2857 | 42.85714 | 171.4286 | 861.6943 | 0.9687151 | 699.86 | 58.45039
|  |  |  | 0.22 | 208.3333 | 45.83333 | 162.5 | 816.814375 | 0.987013 | 692.29 | 54.71288
|  |  |  | 0.225 | 206.8966 | 46.55172 | 160.3448 | 805.9813 | 0.9056604 | 699 | 58.02986
|  |  |  | 0.23 | 205.4795 | 47.26027 | 158.2192 | 795.2966 | 0.9703704 | 691.18 | 54.15796
|  |  |  | 0.25 | 200 | 50 | 150 | 753.9825 | 0.9310345 | 696.89 | 56.9937
|  |  |  | 0.3 | 187.5 | 56.25 | 131.25 | 659.7346875 |  | 691.49 | 54.31312
|  |  |  | 0.33 | 180.7229 | 59.63855 | 121.0843 | 608.6365 |  | 689.15 | 53.13848
|  |  |  | 0.33 | 180.7229 | 59.63855 | 121.0843 | 608.6365 |  | 695.67 | 56.39173
|  |  |  | 0.4 | 166.6667 | 66.66667 | 100 | 502.6548 |  | 680.31 | 48.62818
|  |  |  | 0.5 | 150 | 75 | 75 | 376.9911 |  | 703.45 | 60.19487
|  |  |  | 0.5 | 150 | 75 | 75 | 376.9911 |  | 689.75 | 53.44055
|  |  |  | 1 | 100 | 100 | 0 | 0 | 0.952 | 688.5 | 52.8109
|  |  |  | 1 | 100 | 100 | 0 | 0 | 0.9037975 | 690.42 | 53.77699
|  |  |  | 1.5 | 75 | 112.5 | -37.5 | -188.495625 |  | 685.91 | 51.49884
|  |  |  | 1.5 | 75 | 112.5 | -37.5 | -188.495625 | 0.9911602 | 698.38 | 57.72605
|  |  |  | 2 | 60 | 120 | -60 | -301.593 |  | 701.14 | 59.07438
|  |  |  | 3 | 42.85714 | 128.5714 | -85.71429 | -430.8471 |  | 686.06 | 51.57509